## Carbon fiber
database | carbon fiber database parameters
Activity | polyacrylonitrile production (PAN) by polymerisation
comment | 1 kg of finished carbon fiber Toray T700 G. Carbon fiber manufacturing. Source: based on Ellringmann et al. (2016), Gill et al. (2016), Mützel (2012).
source | Benitez A, Wulf C, de Palmenaer A, Lengersdorf M, Röding T, Grube T, et al. Ecological assessment of fuel cell electric vehicles with special focus on type IV carbon fiber hydrogen tank. J Clean Prod 2021;278:123277. https://doi.org/10.1016/j.jclepro.2020.123277.
location | RER
production amount | 1
reference product | polyacrylonitrile
unit | kilogram
Exchanges
name | amount | database | location | unit | type | reference product
polyacrylonitrile production (PAN) by polymerisation | 1 | carbon fiber database parameters | RER | kilogram | production | polyacrylonitrile
Steam, for chemical processes, at plant | 17.89636 | ecoinvent | RER | kilogram | technosphere | Steam, for chemical processes, at plant
Acrylonitrile from Sohio process, at plant | 1.120056 | ecoinvent | RER | kilogram | technosphere | Acrylonitrile from Sohio process, at plant
Electricity, low voltage, at grid | 2.5 | ecoinvent | RER | kilowatt hour | technosphere | Electricity, low voltage, at grid
Methyl acrylate, at plant | 0.05 | ecoinvent | GLO | kilogram | technosphere | Methyl acrylate, at plant
Acrylic acid, at plant | 0.01 | ecoinvent | RER | kilogram | technosphere | Acrylic acid, at plant
Water, deionised, water balance according to MoeK 2013, at plant | 0.7648305 | ecoinvent | RER | kilogram | technosphere | Water, deionised, water balance according to MoeK 2013, at plant
Activity | Dimethyl sulfoxide production (DMSO)
comment | 1 kg of finished carbon fiber Toray T700 G. Carbon fiber manufacturing. Source: based on Ellringmann et al. (2016), Gill et al. (2016), Mützel (2012).
source | Benitez A, Wulf C, de Palmenaer A, Lengersdorf M, Röding T, Grube T, et al. Ecological assessment of fuel cell electric vehicles with special focus on type IV carbon fiber hydrogen tank. J Clean Prod 2021;278:123277. https://doi.org/10.1016/j.jclepro.2020.123277.
location | RER
production amount | 1
reference product | Dimethyl sulfoxide
unit | kilogram
Exchanges
name | amount | database | location | unit | type | reference product
Dimethyl sulfoxide production (DMSO) | 1 | carbon fiber database parameters | RER | kilogram | production | Dimethyl sulfoxide
Compressed air, optimised installation, <30kW, 10 bar gauge, at supply network | 0.002579926 | ecoinvent | RER | cubic meter | technosphere | Compressed air, optimised installation, <30kW, 10 bar gauge, at supply network
Dimethyl sulfoxide, at plant | 0.03154895 | ecoinvent | RER | kilogram | technosphere | Dimethyl sulfoxide, at plant
Electricity, low voltage, at grid | 0.1128501 | ecoinvent | RER | kilowatt hour | technosphere | Electricity, low voltage, at grid
Ethylene glycol, at plant | 2.422553e-06 | ecoinvent | RER | kilogram | technosphere | Ethylene glycol, at plant
Nitrogen, liquid, at plant | 0.00539653 | ecoinvent | RER | kilogram | technosphere | Nitrogen, liquid, at plant
Steam, for chemical processes, at plant | 1.594796 | ecoinvent | RER | kilogram | technosphere | Steam, for chemical processes, at plant
Activity | carbon fiber production, fiber coagulation, stretching, washing, sizing and drying
comment | 1 kg of finished carbon fiber Toray T700 G. Carbon fiber manufacturing. Source: based on Ellringmann et al. (2016), Gill et al. (2016), Mützel (2012).
source | Benitez A, Wulf C, de Palmenaer A, Lengersdorf M, Röding T, Grube T, et al. Ecological assessment of fuel cell electric vehicles with special focus on type IV carbon fiber hydrogen tank. J Clean Prod 2021;278:123277. https://doi.org/10.1016/j.jclepro.2020.123277.
location | RER
Category | main
production amount | 1
reference product | carbon fiber, dried
unit | kilogram
Exchanges
name | amount | location | unit | categories | type | reference product | comment | uncertainty type | loc | u1 | u2 | u3 | u4 | u5 | u6 | ub | scale | negative
carbon fiber production, fiber coagulation, stretching, washing, sizing and drying | 1 | RER | kilogram |  | production | carbon fiber, dried
Water | 0.0006234189 |  | cubic meter | air | biosphere |  |  | 2 | -7.380292 | 1.5 | 1.2 | 1.5 | 1.1 | 2 | 1.2 | 1.05 | 0.4709575
Compressed air, optimised installation, <30kW, 10 bar gauge, at supply network | 0.0005269245 | RER | cubic meter |  | technosphere | Compressed air, optimised installation, <30kW, 10 bar gauge, at supply network |  | 2 | -7.548453 | 1.5 | 1.2 | 1.5 | 1.1 | 2 | 1.2 | 1.05 | 0.4709575
Electricity, low voltage, at grid | 0.06364293 | RER | kilowatt hour |  | technosphere | Electricity, low voltage, at grid |  | 2 | -2.754467 | 1.5 | 1.2 | 1.5 | 1.1 | 2 | 1.2 | 1.05 | 0.4709575
Steam, for chemical processes, at plant | 0.7441272 | RER | kilogram |  | technosphere | Steam, for chemical processes, at plant |  | 2 | -0.2955433 | 1.5 | 1.2 | 1.5 | 1.1 | 2 | 1.2 | 1.05 | 0.4709575
Treatment, sewage, to wastewater treatment, class 5 | 0.001138417 | CH | cubic meter |  | technosphere | Treatment, sewage, to wastewater treatment, class 5 |  | 2 | #NUM! | 1.5 | 1.2 | 1.5 | 1.1 | 2 | 1.2 | 1.05 | 0.4709575
Compressed air, optimised installation, <30kW, 10 bar gauge, at supply network | 0.0002536321 | RER | cubic meter |  | technosphere | Compressed air, optimised installation, <30kW, 10 bar gauge, at supply network |  | 2 | -8.279626 | 1.5 | 1.2 | 1.5 | 1.1 | 2 | 1.2 | 1.05 | 0.4709575
Electricity, low voltage, at grid | 0.05814962 | RER | kilowatt hour |  | technosphere | Electricity, low voltage, at grid |  | 2 | -2.844736 | 1.5 | 1.2 | 1.5 | 1.1 | 2 | 1.2 | 1.05 | 0.4709575
Potassium permanganate, at plant | 0.04058547 | RER | kilogram |  | technosphere | Potassium permanganate, at plant |  | 2 | -3.204345 | 1.5 | 1.2 | 1.5 | 1.1 | 2 | 1.2 | 1.05 | 0.4709575
Water, deionised, water balance according to MoeK 2013, at plant | 0.2369714 | RER | kilogram |  | technosphere | Water, deionised, water balance according to MoeK 2013, at plant |  | 2 | -1.439816 | 1.5 | 1.2 | 1.5 | 1.1 | 2 | 1.2 | 1.05 | 0.4709575
Compressed air, optimised installation, <30kW, 10 bar gauge, at supply network | 0.01141308 | RER | cubic meter |  | technosphere | Compressed air, optimised installation, <30kW, 10 bar gauge, at supply network |  | 2 | -4.472995 | 1.5 | 1.2 | 1.5 | 1.1 | 2 | 1.2 | 1.05 | 0.4709575
Electricity, low voltage, at grid | 0.6638959 | RER | kilowatt hour |  | technosphere | Electricity, low voltage, at grid |  | 2 | -0.4096299 | 1.5 | 1.2 | 1.5 | 1.1 | 2 | 1.2 | 1.05 | 0.4709575
Steam, for chemical processes, at plant | 1.051681 | RER | kilogram |  | technosphere | Steam, for chemical processes, at plant |  | 2 | 0.05038938 | 1.5 | 1.2 | 1.5 | 1.1 | 2 | 1.2 | 1.05 | 0.4709575
Water, deionised, water balance according to MoeK 2013, at plant | 0.0006324539 | RER | kilogram |  | technosphere | Water, deionised, water balance according to MoeK 2013, at plant |  | 2 | -7.365903 | 1.5 | 1.2 | 1.5 | 1.1 | 2 | 1.2 | 1.05 | 0.4709575
Electricity, low voltage, at grid | 0.0513914 | RER | kilowatt hour |  | technosphere | Electricity, low voltage, at grid |  | 2 | -2.968284 | 1.5 | 1.2 | 1.5 | 1.1 | 2 | 1.2 | 1.05 | 0.4709575
Ethylene glycol, at plant | 0.0002945067 | Europe without Switzerland | kilogram |  | technosphere | Ethylene glycol, at plant |  | 2 | -8.130209 | 1.5 | 1.2 | 1.5 | 1.1 | 2 | 1.2 | 1.05 | 0.4709575
Compressed air, optimised installation, <30kW, 10 bar gauge, at supply network | 0.006252259 | RER | cubic meter |  | technosphere | Compressed air, optimised installation, <30kW, 10 bar gauge, at supply network |  | 2 | -5.074812 | 1.5 | 1.2 | 1.5 | 1.1 | 2 | 1.2 | 1.05 | 0.4709575
Dimethyl sulfoxide, at plant | 0.01084207 | RER | kilogram |  | technosphere | Dimethyl sulfoxide, at plant |  | 2 | -4.524322 | 1.5 | 1.2 | 1.5 | 1.1 | 2 | 1.2 | 1.05 | 0.4709575
Electricity, low voltage, at grid | 0.1922299 | RER | kilowatt hour |  | technosphere | Electricity, low voltage, at grid |  | 2 | -1.649063 | 1.5 | 1.2 | 1.5 | 1.1 | 2 | 1.2 | 1.05 | 0.4709575
Ethylene glycol, at plant | 6.526924e-07 | RER | kilogram |  | technosphere | Ethylene glycol, at plant |  | 2 | -14.24216 | 1.5 | 1.2 | 1.5 | 1.1 | 2 | 1.2 | 1.05 | 0.4709575
Methyl acrylate, at plant | 0.04094687 | GLO | kilogram |  | technosphere | Methyl acrylate, at plant |  | 2 | -3.19548 | 1.5 | 1.2 | 1.5 | 1.1 | 2 | 1.2 | 1.05 | 0.4709575
Nitrogen, liquid, at plant | 0.01609686 | RER | kilogram |  | technosphere | Nitrogen, liquid, at plant |  | 2 | -4.129131 | 1.5 | 1.2 | 1.5 | 1.1 | 2 | 1.2 | 1.05 | 0.4709575
polyacrylonitrile production (PAN) by polymerisation | 1.023491 | RER | kilogram |  | technosphere | polyacrylonitrile |  | 2 | 0.02321948 | 1.5 | 1.2 | 1.5 | 1.1 | 2 | 1.2 | 1.05 | 0.4709575
Steam, for chemical processes, at plant | 1.168775 | RER | kilogram |  | technosphere | Steam, for chemical processes, at plant |  | 2 | 0.1559561 | 1.5 | 1.2 | 1.5 | 1.1 | 2 | 1.2 | 1.05 | 0.4709575
Activity | carbon fiber production, fiber relaxation
comment | 1 kg of finished carbon fiber Toray T700 G. Carbon fiber manufacturing. Source: based on Ellringmann et al. (2016), Gill et al. (2016), Mützel (2012).
source | Benitez A, Wulf C, de Palmenaer A, Lengersdorf M, Röding T, Grube T, et al. Ecological assessment of fuel cell electric vehicles with special focus on type IV carbon fiber hydrogen tank. J Clean Prod 2021;278:123277. https://doi.org/10.1016/j.jclepro.2020.123277.
location | RER
Category | main
production amount | 1
reference product | carbon fiber, relaxed
unit | kilogram
Exchanges
name | amount | location | unit | categories | type | reference product | comment | uncertainty type | loc | u1 | u2 | u3 | u4 | u5 | u6 | ub | scale | negative
carbon fiber production, fiber relaxation | 1 | RER | kilogram |  | production | carbon fiber, relaxed
carbon fiber production, fiber coagulation, stretching, washing, sizing and drying | 1.001085 | RER | kilogram |  | technosphere | carbon fiber, dried |  | 2 | 0.001084412 | 1.5 | 1.2 | 1.5 | 1.1 | 2 | 1.2 | 1.05 | 0.4709575
Electricity, low voltage, at grid | 0.02581086 | RER | kilowatt hour |  | technosphere | Electricity, low voltage, at grid |  | 2 | -3.65696 | 1.5 | 1.2 | 1.5 | 1.1 | 2 | 1.2 | 1.05 | 0.4709575
Ethylene glycol, at plant | 2.221863e-05 | RER | kilogram |  | technosphere | Ethylene glycol, at plant |  | 2 | -10.71458 | 1.5 | 1.2 | 1.5 | 1.1 | 2 | 1.2 | 1.05 | 0.4709575
Silicone products, at plant | 0.005001798 | GLO | kilogram |  | technosphere | Silicone product, at plant |  | 2 | -5.297958 | 1.5 | 1.2 | 1.5 | 1.1 | 2 | 1.2 | 1.05 | 0.4709575
Compressed air, optimised installation, <30kW, 10 bar gauge, at supply network | 0.2303828 | RER | cubic meter |  | technosphere | Compressed air, optimised installation, <30kW, 10 bar gauge, at supply network |  | 2 | -1.468013 | 1.5 | 1.2 | 1.5 | 1.1 | 2 | 1.2 | 1.05 | 0.4709575
Electricity, low voltage, at grid | 0.1263866 | RER | kilowatt hour |  | technosphere | Electricity, low voltage, at grid |  | 2 | -2.06841 | 1.5 | 1.2 | 1.5 | 1.1 | 2 | 1.2 | 1.05 | 0.4709575
Ethylene glycol, at plant | 2.780073e-05 | RER | kilogram |  | technosphere | Ethylene glycol, at plant |  | 2 | -10.49045 | 1.5 | 1.2 | 1.5 | 1.1 | 2 | 1.2 | 1.05 | 0.4709575
Nitrogen, liquid, at plant | 0.9960458 | RER | kilogram |  | technosphere | Nitrogen, liquid, at plant |  | 2 | -0.00396208 | 1.5 | 1.2 | 1.5 | 1.1 | 2 | 1.2 | 1.05 | 0.4709575
Steam, for chemical processes, at plant | 0.3287995 | RER | kilogram |  | technosphere | Steam, for chemical processes, at plant |  | 2 | -1.112307 | 1.5 | 1.2 | 1.5 | 1.1 | 2 | 1.2 | 1.05 | 0.4709575
Activity | carbon fiber production, fiber winding and unwinding
comment | 1 kg of finished carbon fiber Toray T700 G. Carbon fiber manufacturing. Source: based on Ellringmann et al. (2016), Gill et al. (2016), Mützel (2012).
source | Benitez A, Wulf C, de Palmenaer A, Lengersdorf M, Röding T, Grube T, et al. Ecological assessment of fuel cell electric vehicles with special focus on type IV carbon fiber hydrogen tank. J Clean Prod 2021;278:123277. https://doi.org/10.1016/j.jclepro.2020.123277.
location | RER
Category | main
production amount | 1
reference product | carbon fiber, unwound
unit | kilogram
Exchanges
name | amount | location | unit | categories | type | reference product | comment | uncertainty type | loc | u1 | u2 | u3 | u4 | u5 | u6 | ub | scale | negative
carbon fiber production, fiber winding and unwinding | 1 | RER | kilogram |  | production | carbon fiber, unwound
Compressed air, optimised installation, <30kW, 10 bar gauge, at supply network | 0.03597122 | RER | cubic meter |  | technosphere | Compressed air, optimised installation, <30kW, 10 bar gauge, at supply network |  | 2 | -3.325036 | 1.5 | 1.2 | 1.5 | 1.1 | 2 | 1.2 | 1.05 | 0.4709575
Electricity, low voltage, at grid | 0.04676259 | RER | kilowatt hour |  | technosphere | Electricity, low voltage, at grid |  | 2 | -3.062672 | 1.5 | 1.2 | 1.5 | 1.1 | 2 | 1.2 | 1.05 | 0.4709575
Water, deionised, water balance according to MoeK 2013, at plant | 0.1024101 | RER | kilogram |  | technosphere | Water, deionised, water balance according to MoeK 2013, at plant |  | 2 | -2.27877 | 1.5 | 1.2 | 1.5 | 1.1 | 2 | 1.2 | 1.05 | 0.4709575
Compressed air, optimised installation, <30kW, 10 bar gauge, at supply network | 0.152607 | RER | cubic meter |  | technosphere | Compressed air, optimised installation, <30kW, 10 bar gauge, at supply network |  | 2 | -1.879889 | 1.5 | 1.2 | 1.5 | 1.1 | 2 | 1.2 | 1.05 | 0.4709575
Electricity, low voltage, at grid | 0.1118303 | RER | kilowatt hour |  | technosphere | Electricity, low voltage, at grid |  | 2 | -2.190773 | 1.5 | 1.2 | 1.5 | 1.1 | 2 | 1.2 | 1.05 | 0.4709575
carbon fiber production, fiber relaxation | 1 | RER | kilogram |  | technosphere | carbon fibre, relaxed |  | 2 | 0 | 1.5 | 1.2 | 1.5 | 1.1 | 2 | 1.2 | 1.05 | 0.4709575
Activity | carbon fiber production, exhaust gas treatment 1
comment | 1 kg of finished carbon fiber Toray T700 G. Carbon fiber manufacturing. Source: based on Ellringmann et al. (2016), Gill et al. (2016), Mützel (2012).
source | Benitez A, Wulf C, de Palmenaer A, Lengersdorf M, Röding T, Grube T, et al. Ecological assessment of fuel cell electric vehicles with special focus on type IV carbon fiber hydrogen tank. J Clean Prod 2021;278:123277. https://doi.org/10.1016/j.jclepro.2020.123277.
location | RER
Category | main
production amount | 1
reference product | carbon fiber production, exhaust gas treatment 1
unit | kilogram
Exchanges
name | amount | location | unit | categories | type | reference product | comment | uncertainty type | loc | u1 | u2 | u3 | u4 | u5 | u6 | ub | scale | negative
carbon fiber production, exhaust gas treatment 1 | 1 | RER | kilogram |  | production | carbon fiber production, exhaust gas treatment 1
Electricity, low voltage, at grid | 0.02291067 | RER | kilowatt hour |  | technosphere | Electricity, low voltage, at grid |  | 2 | -3.776153 | 1.5 | 1.2 | 1.5 | 1.1 | 2 | 1.2 | 1.05 | 0.4709575
Argon-40 | 0.01259843 |  | kilogram | air | biosphere |  |  | 2 | -4.374183 | 1.5 | 1.2 | 1.5 | 1.1 | 2 | 1.2 | 1.5 | 0.5121585
Carbon dioxide, fossil | 0.001629107 |  | kilogram | air | biosphere |  |  | 2 | -6.419723 | 1.5 | 1.2 | 1.5 | 1.1 | 2 | 1.2 | 1.05 | 0.4709575
Nitrogen | 0.007428727 |  | kilogram | air | biosphere |  |  | 2 | -4.902401 | 1.5 | 1.2 | 1.5 | 1.1 | 2 | 1.2 | 1.5 | 0.5121585
Water | 0.0002074396 |  | cubic meter | air | biosphere |  |  | 2 | -8.48067 | 1.5 | 1.2 | 1.5 | 1.1 | 2 | 1.2 | 1.05 | 0.4709575
Activity | carbon fiber production, exhaust gas treatment 2
comment | 1 kg of finished carbon fiber Toray T700 G. Carbon fiber manufacturing. Source: based on Ellringmann et al. (2016), Gill et al. (2016), Mützel (2012).
source | Benitez A, Wulf C, de Palmenaer A, Lengersdorf M, Röding T, Grube T, et al. Ecological assessment of fuel cell electric vehicles with special focus on type IV carbon fiber hydrogen tank. J Clean Prod 2021;278:123277. https://doi.org/10.1016/j.jclepro.2020.123277.
Category | main
location | RER
production amount | 1
reference product | carbon fiber production, exhaust gas treatment 2
unit | kilogram
Exchanges
name | amount | location | unit | categories | type | reference product | comment | uncertainty type | loc | u1 | u2 | u3 | u4 | u5 | u6 | ub | scale | negative | formula
carbon fiber production, exhaust gas treatment 2 | 1 | RER | kilogram |  | production | carbon fiber production, exhaust gas treatment 2
Electricity, low voltage, at grid | 0.02620594 | RER | kilowatt hour |  | technosphere | Electricity, low voltage, at grid |  | 2 | -3.641769 | 1.5 | 1.2 | 1.5 | 1.1 | 2 | 1.2 | 1.05 | 0.4709575
Natural gas, low pressure, at consumer | 6.869388 | Europe without Switzerland | megajoule |  | technosphere | Natural gas, low pressure, at consumer | Database-parameterized in D2-03 demo. | 2 | 1.927075 | 1.5 | 1.2 | 1.5 | 1.1 | 2 | 1.2 | 1.05 | 0.4709575 |  | exhaust_gas_mj_per_kg_treatment
Carbon dioxide, fossil | 0.7020408 |  | kilogram | air | biosphere |  | Database-parameterized in D2-03 demo. | 2 | -0.3537637 | 1.5 | 1.2 | 1.5 | 1.1 | 2 | 1.2 | 1.05 | 0.4709575 |  | exhaust_gas_mj_per_kg_treatment * co2_kg_per_mj_gas
Nitrogen | 3.440631 |  | kilogram | air | biosphere |  |  | 2 | 1.235655 | 1.5 | 1.2 | 1.5 | 1.1 | 2 | 1.2 | 1.5 | 0.5121585
Nitrogen oxides | 0.009990724 |  | kilogram | air | biosphere |  |  | 2 | -4.606098 | 1.5 | 1.2 | 1.5 | 1.1 | 2 | 1.2 | 1.5 | 0.5121585
Water | 0.000474026 |  | cubic meter | air | biosphere |  |  | 2 | -7.654248 | 1.5 | 1.2 | 1.5 | 1.1 | 2 | 1.2 | 1.05 | 0.4709575
Disposal, catalytic converter NOx reduction, 0% water, to underground deposit | 0.9897959 | DE | kilogram |  | technosphere | Disposal, catalytic converter NOx reduction, 0% water, to underground deposit |  | 2 | -0.0102565 | 1.5 | 1.2 | 1.5 | 1.1 | 2 | 1.2 | 1.05 | 0.4709575
Compressed air, optimised installation, <30kW, 10 bar gauge, at supply network | 0.09276438 | RER | cubic meter |  | technosphere | Compressed air, optimised installation, <30kW, 10 bar gauge, at supply network |  | 2 | -2.377693 | 1.5 | 1.2 | 1.5 | 1.1 | 2 | 1.2 | 1.05 | 0.4709575
Activity | carbon fiber production, fiber stabilization, carbonization, electrolysis and washing
comment | 1 kg of finished carbon fiber Toray T700 G. Carbon fiber manufacturing. Source: based on Ellringmann et al. (2016), Gill et al. (2016), Mützel (2012).
source | Benitez A, Wulf C, de Palmenaer A, Lengersdorf M, Röding T, Grube T, et al. Ecological assessment of fuel cell electric vehicles with special focus on type IV carbon fiber hydrogen tank. J Clean Prod 2021;278:123277. https://doi.org/10.1016/j.jclepro.2020.123277.
location | RER
Category | main
production amount | 1
reference product | carbon fiber, washed
unit | kilogram
Exchanges
name | amount | location | unit | categories | type | reference product | comment | uncertainty type | loc | u1 | u2 | u3 | u4 | u5 | u6 | ub | scale | negative | formula
carbon fiber production, fiber stabilization, carbonization, electrolysis and washing | 1 | RER | kilogram |  | production | carbon fiber, washed
Compressed air, optimised installation, <30kW, 10 bar gauge, at supply network | 0.004888278 | RER | cubic meter |  | technosphere | Compressed air, optimised installation, <30kW, 10 bar gauge, at supply network |  | 2 | -5.320915 | 1.5 | 1.2 | 1.5 | 1.1 | 2 | 1.2 | 1.05 | 0.4709575
Electricity, low voltage, at grid | 0.04368132 | RER | kilowatt hour |  | technosphere | Electricity, low voltage, at grid |  | 2 | -3.130835 | 1.5 | 1.2 | 1.5 | 1.1 | 2 | 1.2 | 1.05 | 0.4709575
Tap water, water balance according to MoeK 2013, at user | 0.4495421 | RER | kilogram |  | technosphere | Tap water, water balance according to MoeK 2013, at user |  | 2 | -0.7995257 | 1.5 | 1.2 | 1.5 | 1.1 | 2 | 1.2 | 1.05 | 0.4709575
Ammonium bicarbonate, at plant | 0.01842491 | RER | kilogram |  | technosphere | Ammonium bicarbonate, at plant |  | 2 | -3.994052 | 1.5 | 1.2 | 1.5 | 1.1 | 2 | 1.2 | 1.05 | 0.4709575
Compressed air, optimised installation, <30kW, 10 bar gauge, at supply network | 0.00268315 | RER | cubic meter |  | technosphere | Compressed air, optimised installation, <30kW, 10 bar gauge, at supply network |  | 2 | -5.920764 | 1.5 | 1.2 | 1.5 | 1.1 | 2 | 1.2 | 1.05 | 0.4709575
Electricity, low voltage, at grid | 0.1938645 | RER | kilowatt hour |  | technosphere | Electricity, low voltage, at grid |  | 2 | -1.640596 | 1.5 | 1.2 | 1.5 | 1.1 | 2 | 1.2 | 1.05 | 0.4709575
Ethylene glycol, at plant | 0.0001641941 | RER | kilogram |  | technosphere | Ethylene glycol, at plant |  | 2 | -8.714461 | 1.5 | 1.2 | 1.5 | 1.1 | 2 | 1.2 | 1.05 | 0.4709575
Water, deionised, water balance according to MoeK 2013, at plant | 8.113553e-05 | RER | kilogram |  | technosphere | Water, deionised, water balance according to MoeK 2013, at plant |  | 2 | -9.41939 | 1.5 | 1.2 | 1.5 | 1.1 | 2 | 1.2 | 1.05 | 0.4709575
Tap water, water balance according to MoeK 2013, at user | 0.1614469 | RER | kilogram |  | technosphere | Tap water, water balance according to MoeK 2013, at user |  | 2 | -1.823579 | 1.5 | 1.2 | 1.5 | 1.1 | 2 | 1.2 | 1.05 | 0.4709575
Electricity, low voltage, at grid | 7.265646 | RER | kilowatt hour |  | technosphere | Electricity, low voltage, at grid | Database-parameterized in D2-03 demo. | 2 | 1.983157 | 1.5 | 1.2 | 1.5 | 1.1 | 2 | 1.2 | 1.05 | 0.4709575 |  | 7.265646062271061 * high_temp_electricity_multiplier
Ethylene glycol, at plant | 0.00676438 | RER | kilogram |  | technosphere | Ethylene glycol, at plant |  | 2 | -4.996085 | 1.5 | 1.2 | 1.5 | 1.1 | 2 | 1.2 | 1.05 | 0.4709575
Nitrogen, liquid, at plant | 2.116855 | RER | kilogram |  | technosphere | Nitrogen, liquid, at plant |  | 2 | 0.7499316 | 1.5 | 1.2 | 1.5 | 1.1 | 2 | 1.2 | 1.05 | 0.4709575
carbon fiber production, exhaust gas treatment 2 | 2.625333 | RER | kilogram |  | technosphere | carbon fiber production, exhaust gas treatment 2 |  | 2 | 0.9652079 | 1.5 | 1.2 | 1.5 | 1.1 | 2 | 1.2 | 1.05 | 0.4709575
Electricity, low voltage, at grid | 3.755886 | RER | kilowatt hour |  | technosphere | Electricity, low voltage, at grid | Database-parameterized in D2-03 demo. | 2 | 1.323324 | 1.5 | 1.2 | 1.5 | 1.1 | 2 | 1.2 | 1.05 | 0.4709575 |  | 3.755885531135531 * high_temp_electricity_multiplier
Ethylene glycol, at plant | 0.0007052879 | RER | kilogram |  | technosphere | Ethylene glycol, at plant |  | 2 | -7.256905 | 1.5 | 1.2 | 1.5 | 1.1 | 2 | 1.2 | 1.05 | 0.4709575
Nitrogen, liquid, at plant | 5.961995 | RER | kilogram |  | technosphere | Nitrogen, liquid, at plant |  | 2 | 1.785405 | 1.5 | 1.2 | 1.5 | 1.1 | 2 | 1.2 | 1.05 | 0.4709575
Steam, for chemical processes, at plant | 1.674191 | RER | kilogram |  | technosphere | Steam, for chemical processes, at plant |  | 2 | 0.51533 | 1.5 | 1.2 | 1.5 | 1.1 | 2 | 1.2 | 1.05 | 0.4709575
carbon fiber production, exhaust gas treatment 2 | 7.090744 | RER | kilogram |  | technosphere | carbon fiber production, exhaust gas treatment 2 |  | 2 | 1.95879 | 1.5 | 1.2 | 1.5 | 1.1 | 2 | 1.2 | 1.05 | 0.4709575
Compressed air, optimised installation, <30kW, 10 bar gauge, at supply network | 0.1721072 | RER | cubic meter |  | technosphere | Compressed air, optimised installation, <30kW, 10 bar gauge, at supply network |  | 2 | -1.759638 | 1.5 | 1.2 | 1.5 | 1.1 | 2 | 1.2 | 1.05 | 0.4709575
Electricity, low voltage, at grid | 16.9673 | RER | kilowatt hour |  | technosphere | Electricity, low voltage, at grid | Database-parameterized in D2-03 demo. | 2 | 2.831288 | 1.5 | 1.2 | 1.5 | 1.1 | 2 | 1.2 | 1.05 | 0.4709575 |  | 16.96729853479853 * high_temp_electricity_multiplier
Natural gas, low pressure, at consumer | 7.14033 | Europe without Switzerland | megajoule |  | technosphere | Natural gas, low pressure, at consumer |  | 2 | 1.965759 | 1.5 | 1.2 | 1.5 | 1.1 | 2 | 1.2 | 1.05 | 0.4709575
carbon fiber production, fiber winding and unwinding | 2.506328 | RER | kilogram |  | technosphere | carbon fiber, unwound |  | 2 | 0.9188187 | 1.5 | 1.2 | 1.5 | 1.1 | 2 | 1.2 | 1.05 | 0.4709575
carbon fiber production, exhaust gas treatment 1 | 33.19532 | RER | kilogram |  | technosphere | carbon fiber production, exhaust gas treatment 1 |  | 2 | 3.502409 | 1.5 | 1.2 | 1.5 | 1.1 | 2 | 1.2 | 1.05 | 0.4709575
Activity | carbon fiber production, fiber drying and sizing
comment | 1 kg of finished carbon fiber Toray T700 G. Carbon fiber manufacturing. Source: based on Ellringmann et al. (2016), Gill et al. (2016), Mützel (2012).
source | Benitez A, Wulf C, de Palmenaer A, Lengersdorf M, Röding T, Grube T, et al. Ecological assessment of fuel cell electric vehicles with special focus on type IV carbon fiber hydrogen tank. J Clean Prod 2021;278:123277. https://doi.org/10.1016/j.jclepro.2020.123277.
location | RER
Category | main
production amount | 1
reference product | carbon fiber, dried and sized
unit | kilogram
Exchanges
name | amount | location | unit | categories | type | reference product | comment | uncertainty type | loc | u1 | u2 | u3 | u4 | u5 | u6 | ub | scale | negative | formula
carbon fiber production, fiber drying and sizing | 1 | RER | kilogram |  | production | carbon fiber, dried and sized
Compressed air, optimised installation, <30kW, 10 bar gauge, at supply network | 0.00078 | RER | cubic meter |  | technosphere | Compressed air, optimised installation, <30kW, 10 bar gauge, at supply network |  | 2 | -7.156217 | 1.5 | 1.2 | 1.5 | 1.1 | 2 | 1.2 | 1.05 | 0.4709575
Electricity, low voltage, at grid | 0.4534 | RER | kilowatt hour |  | technosphere | Electricity, low voltage, at grid |  | 2 | -0.7909805 | 1.5 | 1.2 | 1.5 | 1.1 | 2 | 1.2 | 1.05 | 0.4709575
Steam, for chemical processes, at plant | 0.03062 | RER | kilogram |  | technosphere | Steam, for chemical processes, at plant |  | 2 | -3.486102 | 1.5 | 1.2 | 1.5 | 1.1 | 2 | 1.2 | 1.05 | 0.4709575
Compressed air, optimised installation, <30kW, 10 bar gauge, at supply network | 0.002 | RER | cubic meter |  | technosphere | Compressed air, optimised installation, <30kW, 10 bar gauge, at supply network |  | 2 | -6.214608 | 1.5 | 1.2 | 1.5 | 1.1 | 2 | 1.2 | 1.05 | 0.4709575
Electricity, low voltage, at grid | 0.02226 | RER | kilowatt hour |  | technosphere | Electricity, low voltage, at grid |  | 2 | -3.804964 | 1.5 | 1.2 | 1.5 | 1.1 | 2 | 1.2 | 1.05 | 0.4709575
Epoxy resin, liquid, at plant | 0.01015 | RER | kilogram |  | technosphere | Epoxy resin, liquid, at plant | Database-parameterized in D2-03 demo. | 2 | -4.590282 | 1.5 | 1.2 | 1.5 | 1.1 | 2 | 1.2 | 1.05 | 0.4709575 |  | sizing_epoxy_resin_kg
Water, deionised, water balance according to MoeK 2013, at plant | 0.0002505 | RER | kilogram |  | technosphere | Water, deionised, water balance according to MoeK 2013, at plant |  | 2 | -8.292052 | 1.5 | 1.2 | 1.5 | 1.1 | 2 | 1.2 | 1.05 | 0.4709575
carbon fiber production, fiber stabilization, carbonization, electrolysis and washing | 1.092 | RER | kilogram |  | technosphere | carbon fiber, washed |  | 2 | 0.08801088 | 1.5 | 1.2 | 1.5 | 1.1 | 2 | 1.2 | 1.05 | 0.4709575
Electricity, low voltage, at grid | 0.15 | RER | kilowatt hour |  | technosphere | Electricity, low voltage, at grid |  | 2 | -1.89712 | 1.5 | 1.2 | 1.5 | 1.1 | 2 | 1.2 | 1.05 | 0.4709575
Steam, for chemical processes, at plant | 0.09 | RER | kilogram |  | technosphere | Steam, for chemical processes, at plant |  | 2 | -2.407946 | 1.5 | 1.2 | 1.5 | 1.1 | 2 | 1.2 | 1.05 | 0.4709575
Activity | carbon fiber production, weaved, at factory
comment | 1 kg of finished carbon fiber Toray T700 G. Carbon fiber manufacturing. Source: based on Ellringmann et al. (2016), Gill et al. (2016), Mützel (2012).
source | Benitez A, Wulf C, de Palmenaer A, Lengersdorf M, Röding T, Grube T, et al. Ecological assessment of fuel cell electric vehicles with special focus on type IV carbon fiber hydrogen tank. J Clean Prod 2021;278:123277. https://doi.org/10.1016/j.jclepro.2020.123277.
location | RER
Category | main
production amount | 1
reference product | carbon fiber, weaved
unit | kilogram
Exchanges
name | amount | location | unit | categories | type | reference product | comment | uncertainty type | loc | u1 | u2 | u3 | u4 | u5 | u6 | ub | scale | negative | formula
carbon fiber production, weaved, at factory | 1 | RER | kilogram |  | production | carbon fiber, weaved
carbon fiber production, fiber drying and sizing | 1 | RER | kilogram |  | technosphere | carbon fiber, dried and sized | Database-parameterized in D2-03 demo. | 2 | 0 | 1.5 | 1.2 | 1.5 | 1.1 | 2 | 1.2 | 1.05 | 0.4709575 |  | 1 / (1 - weaving_scrap_rate)
Compressed air, optimised installation, <30kW, 10 bar gauge, at supply network | 0.0585 | RER | cubic meter |  | technosphere | Compressed air, optimised installation, <30kW, 10 bar gauge, at supply network | Database-parameterized in D2-03 demo. | 2 | -2.838729 | 1.5 | 1.2 | 1.5 | 1.1 | 2 | 1.2 | 1.05 | 0.4709575 |  | weaving_compressed_air_m3
Electricity, low voltage, at grid | 0.52 | RER | kilowatt hour |  | technosphere | Electricity, low voltage, at grid | Database-parameterized in D2-03 demo. | 2 | -0.6539265 | 1.5 | 1.2 | 1.5 | 1.1 | 2 | 1.2 | 1.05 | 0.4709575 |  | weaving_electricity_kwh

## Database parameters
Database parameters
name | amount | formula | uncertainty type | loc | scale | minimum | maximum | comment
exhaust_gas_mj_per_kg_treatment | 6.869388 |  | 3 | 6.869388 | 0.75 | 4.5 | 9.5 | Natural gas demand for exhaust gas treatment 2, in MJ per kg treatment output.
co2_kg_per_mj_gas | 0.1021985 |  | 3 | 0.1021985 | 0.006 | 0.09 | 0.115 | Direct fossil CO2 from gas combustion, in kg CO2 per MJ gas.
high_temp_electricity_multiplier | 1 |  | 3 | 1 | 0.12 | 0.75 | 1.35 | Shared multiplier for stabilization and carbonization electricity demand.
weaving_scrap_rate | 0.04 |  | 4 |  |  | 0.01 | 0.08 | Uniform loss rate when producing woven carbon fiber.
weaving_electricity_kwh | 0.52 |  | 3 | 0.52 | 0.08 | 0.35 | 0.75 | Electricity for weaving, in kWh per kg woven product.
weaving_compressed_air_m3 | 0.0585 |  | 3 | 0.0585 | 0.012 | 0.03 | 0.09 | Compressed air for weaving, in m3 per kg woven product.
sizing_epoxy_resin_kg | 0.01015 |  | 2 | -4.590282 | 0.18 |  |  | Epoxy resin sizing input, in kg per kg dried and sized fiber.